## Sheet1
CIF name	REFCODE	Disorder in cage?	Solvent?	Squeeze/Mask?	DOI	Note on structure	Synonyms
ABIKUU.cif	ABIKUU	N	Y	N	10.1038/nchem.2663		TCC1-R methanol solvate hydrate
ABILAB.cif	ABILAB	N	Y	N	10.1038/nchem.2663		rac-TCC1 diethyl ether solvate
ABILEF.cif	ABILEF	Y	N	N	10.1038/nchem.2663		TCC2-R bis(CC3-S)
ABILIJ.cif	ABILIJ	Y	Y	Y	10.1038/nchem.2663		TCC2-R bis(CC3-S) 1,4-dioxane dichloromethane solvate
ABILOP.cif	ABILOP	Y	Y	N	10.1038/nchem.2663		TCC2-R methanol solvate hydrate
ABILUV.cif	ABILUV	Y	Y	Y	10.1038/nchem.2663		TCC2-R 1-methylpyrrolidin-2-one methanol solvate
ABIMAC.cif	ABIMAC	Y	Y	N	10.1038/nchem.2663		TCC2-R 1-methylpyrrolidin-2-one solvate
ABIMEG.cif	ABIMEG	Y	Y	N	10.1038/nchem.2663	A lot of disorder present in this cage back bone.	rac-TCC2 acetone dichloromethane solvate
ABIMIK.cif	ABIMIK	N	Y	N	10.1038/nchem.2663		rac-TCC2 acetone dichloromethane solvate hydrate
ABIMOQ.cif	ABIMOQ	Y	N	Y	10.1038/nchem.2663	Cage disordered by symmetry	rac-TCC2 isopropanol dichloromethane solvate
ABIMUW.cif	ABIMUW	N	Y	N	10.1038/nchem.2663		rac-TCC2 hydrate
ABINAD.cif	ABINAD	N	N	N	10.1038/nchem.2663		rac-TCC2
ABINEH.cif	ABINEH	Y	N	Y	10.1038/nchem.2663	Significant disorder in Cage	TCC2-S TCC3-R dichloromethane 1,4-dioxane solvate
ABINIL.cif	ABINIL	N	Y	N	10.1038/nchem.2663		rac-TCC3 diethyl ether solvate hydrate
ABINUX.cif	ABINUX	Y	N	N	10.1038/nchem.2663		rac-TCC3
ABIPAF.cif	ABIPAF	N	N	Y	10.1038/nchem.2663		rac-TCC3 tridecakis(dinitrogen)
ABIPEJ.cif	ABIPEJ	N	Y	N	10.1038/nchem.2663		rac-TCC3 hydrate
ABIQEK.cif	ABIQEK	N	N	N	10.1038/nchem.2663	Co-crystal of 2 cages
ABIQIO.cif	ABIQIO	N	N	Y	10.1038/nchem.2663	Co-crystal of 2 cages
CAFJAX.cif	CAFJAX	N	Y	N	10.1002/chem.201602810	Cavitand	Galactosaminium cucurbit[7]uril dihydrogen phosphate phosphoric acid ethanol solvate nonahydrate
CAFJEB.cif	CAFJEB	N	Y	N	10.1002/chem.201602810	Cavitand	glucosaminium cucurbit[7]uril dihydrogen phosphate phosphoric acid ethanol solvate hydrate
CANHOR.cif	CANHOR	N	Y	N	10.1002/anie.201610782	THF solvent
CAXFIT.cif	CAXFIT	Y	N	N	10.1039/C7CE00783C	Disorder of Hs. 2 cages.
CAXFOZ.cif	CAXFOZ	Y	Y	N	10.1039/C7CE00783C
DEDTOY.cif	DEDTOY	Y	Y	N	10.1039/C7NR01301A	Similar to CC3
DEDTUE.cif	DEDTUE	Y	Y	N	10.1039/C7NR01301A	Similar to CC3. 2 cages.
DEDVAM.cif	DEDVAM	Y	Y	N	10.1039/C7NR01301A	Similar to CC3
DEDVEQ.cif	DEDVEQ	Y	Y	N	10.1039/C7NR01301A	Similar to CC3. 2 cages.
DENMIV.cif	DENMIV	N	N	Y	10.1002/chem.201705713
DENMUH.cif	DENMUH	N	N	Y	10.1002/chem.201705713
DENNAO.cif	DENNAO	Y	Y	N	10.1002/chem.201705713	Severe disorder in cage
GICGUX.cif	GICGUX	N	N	Y	10.1021/acs.cgd.7b01422	Big pore
IFAJOR.cif	IFAJOR	N	Y	N	10.1039/C8FD00031J
IFAJUX.cif	IFAJUX	N	Y	N	10.1039/C8FD00031J
IFAKAE.cif	IFAKAE	N	Y	N	10.1039/C8FD00031J
IFAKEI.cif	IFAKEI	N	Y	N	10.1039/C8FD00031J
IFAKIM.cif	IFAKIM	N	Y	N	10.1039/C8FD00031J
IYEMAC.cif	IYEMAC	Y	Y	N	10.1002/chem.201603593	Similar to CC3
IYEMEG.cif	IYEMEG	N	Y	N	10.1002/chem.201603593	Similar to CC3
IYEMIK.cif	IYEMIK	N	N	Y	10.1002/chem.201603593	Big pore
KENRED.cif	KENRED	N	Y	N	10.1039/C7ME00090A
MAGJUC.cif	MAGJUC	N	Y	N	10.1021/jacs.5b11797
PAWSEO.cif	PAWSEO	N	N	Y	10.1039/C7CC03345A	Cavitand
PAWSIS.cif	PAWSIS	N	Y	Y	10.1039/C7CC03345A	Cavitand	(1,3-dioxoisoindol-2-yl)-γ-cyclodextrin unknown solvate dihydrate
PIFHIY.cif	PIFHIY	N	Y	Y	10.1038/s41467-018-05271-9	Big pore
PIFHUK.cif	PIFHUK	Y	Y	N	10.1038/s41467-018-05271-9
PIFJAS.cif	PIFJAS	N	Y	N	10.1038/s41467-018-05271-9
PIFJEW.cif	PIFJEW	Y	Y	N	10.1038/s41467-018-05271-9	Interpenetrated cage?
PIFJIA.cif	PIFJIA	N	Y	N	10.1038/s41467-018-05271-9	Non-porous
PIFJOG.cif	PIFJOG	N	Y	N	10.1038/s41467-018-05271-9
PIFJUM.cif	PIFJUM	N	Y	N	10.1038/s41467-018-05271-9
PIFKAT.cif	PIFKAT	Y	Y	Y	10.1038/s41467-018-05271-9
PIFKEX.cif	PIFKEX	Y	Y	Y	10.1038/s41467-018-05271-9
PIFKIB.cif	PIFKIB	Y	N	Y	10.1038/s41467-018-05271-9	Big pore
PIFKOH.cif	PIFKOH	Y	Y	N	10.1038/s41467-018-05271-9
PIFKUN.cif	PIFKUN	Y	Y	N	10.1038/s41467-018-05271-9
PIFTOQ.cif	PIFTOQ	N	Y	N	10.1038/s41467-018-05271-9
PIFTUW.cif	PIFTUW	N	N	Y	10.1038/s41467-018-05271-9
PIFVAE.cif	PIFVAE	N	Y	N	10.1038/s41467-018-05271-9
PIFVEI.cif	PIFVEI	N	Y	N	10.1038/s41467-018-05271-9	Interpenetrated cage?
PIFVIM.cif	PIFVIM	Y	Y	N	10.1038/s41467-018-05271-9
PIFVOS.cif	PIFVOS	N	Y	N	10.1038/s41467-018-05271-9
PIFVUY.cif	PIFVUY	N	Y	N	10.1038/s41467-018-05271-9
PIFWAF.cif	PIFWAF	Y	Y	Y	10.1038/s41467-018-05271-9
REGDUF.cif	REGDUF	N	Y	N	10.1016/j.chempr.2017.08.015	Cavitand
REHCIT.cif	REHCIT	N	Y	N	10.1016/j.chempr.2017.08.015	Cavitand
RELZEQ.cif	RELZEQ	N	Y	N	10.1021/acs.joc.7b01431
RELZIU.cif	RELZIU	N	Y	N	10.1021/acs.joc.7b01431
RELZOA.cif	RELZOA	N	Y	N	10.1021/acs.joc.7b01431
RELZUG.cif	RELZUG	N	Y	N	10.1021/acs.joc.7b01431
REMBAP.cif	REMBAP	N	Y	Y	10.1021/acs.joc.7b01431
REMBET.cif	REMBET	Y	Y	N	10.1021/acs.joc.7b01431
SAVYAS.cif	SAVYAS	N	Y	Y	10.1002/chem.201700885
SENNOR.cif	SENNOR	N	Y	N	10.1021/acscentsci.7b00145	Similar to CC3
SENNUX.cif	SENNUX	Y	N	N	10.1021/acscentsci.7b00145
SENPAF.cif	SENPAF	N	Y	N	10.1021/acscentsci.7b00145
SENPIN.cif	SENPIN	Y	Y	N	10.1021/acscentsci.7b00145
SENPOT.cif	SENPOT	N	Y	N	10.1021/acscentsci.7b00145
SENPUZ.cif	SENPUZ	N	Y	N	10.1021/acscentsci.7b00145
SENPUZ_ordered.cif	SENPUZ	N	Y	N	10.1021/acscentsci.7b00145
SENQAG.cif	SENQAG	Y	Y	N	10.1021/acscentsci.7b00145
SENQEK.cif	SENQEK	N	Y	N	10.1021/acscentsci.7b00145
SENQIO.cif	SENQIO	Y	Y	N	10.1021/acscentsci.7b00145
SENQOU.cif	SENQOU	N	Y	N	10.1021/acscentsci.7b00145
SENQUA.cif	SENQUA	Y	Y	N	10.1021/acscentsci.7b00145
SENRAH.cif	SENRAH	N	Y	N	10.1021/acscentsci.7b00145
SENREL.cif	SENREL	N	Y	N	10.1021/acscentsci.7b00145
TASPUB.cif	TASPUB	N	Y	N	10.1021/jacs.6b13300
TASQAI.cif	TASQAI	Y	Y	N	10.1021/jacs.6b13300
TASQEM.cif	TASQEM	N	Y	N	10.1021/jacs.6b13300
TASQIQ.cif	TASQIQ	Y	Y	N	10.1021/jacs.6b13300
TASQOW02.cif	TASQOW02	Y	N	N	10.1021/jacs.6b13300
TASQOW.cif	TASQOW	Y	N	N	10.1021/jacs.6b13300
XAMQEK.cif	XAMQEK	N	Y	N	10.1002/anie.201611260
XAMQIO.cif	XAMQIO	Y	Y	N	10.1002/anie.201611260
XAMQOU.cif	XAMQOU	N	Y	N	10.1002/anie.201611260
XAMQUA.cif	XAMQUA	N	Y	N	10.1002/anie.201611260
XAYMOC.cif	XAYMOC	N	N	Y	10.1039/C7CC03677A
XAYMUI.cif	XAYMUI	N	N	Y	10.1039/C7CC03677A
YEZLOH.cif	YEZLOH	N	Y	N	10.1021/jacs.8b02621	Ring-like structure	4,9,14,19,24,29,31,33,35,37,39,41-dodecaethoxypillar[6]arene bis(1,3-dimethylbenzene) clathrate
YEZLUN.cif	YEZLUN	Y	N	N	10.1021/jacs.8b02621	Ring-like structure	4,9,14,19,24,26,28,30,32,34-decaethoxypillar[5]arene
YEZMAU.cif	YEZMAU	N	N	N	10.1021/jacs.8b02621	Ring-like structure	4,9,14,19,24,29,31,33,35,37,39,41-dodecaethoxypillar[6]arene 1,3-dimethylbenzene clathrate
YEZMIC.cif	YEZMIC	N	Y	N	10.1021/jacs.8b02621	Cavitand	4,9,14,19,24,29,31,33,35,37,39,41-dodecaethoxypillar[6]arene 1,2-dimethylbenzene clathrate
YEZMOI.cif	YEZMOI	Y	Y	N	10.1021/jacs.8b02621	Ring-like structure	4,9,14,19,24,29,31,33,35,37,39,41-dodecaethoxypillar[6]arene 1,4-dimethylbenzene clathrate
YEZMUO.cif	YEZMUO	Y	Y	N	10.1021/jacs.8b02621	Ring-like structure	4,9,14,19,24,26,28,30,32,34-decaethoxypillar[5]arene 1,4-dimethylbenzene clathrate
YEZNAV.cif	YEZNAV	Y	Y	N	10.1021/jacs.8b02621	Ring-like structure	4,9,14,19,24,26,28,30,32,34-decaethoxypillar[5]arene 1,3-dimethylbenzene clathrate
YIGPOW.cif	YIGPOW	Y	N	N	10.1002/chem.201802123	Big pore. Boronate ester cage
YIGQEN.cif	YIGQEN	N	N	Y	10.1002/chem.201802123	Boronate ester cage