## DATABASE
Name | Polymorph | Year | CCDC | R (T) | Form | Desolvated? | SQUEEZ/PLATON | Remarks | Space Group | No_Mol | Formula | DOI | Operational name | Polymorph | Solvent status | Solvent type | CCDC name | CCDC code | DOI | DOI #2 | INFO
CC1 | I (α) | 2009 | PUDWUH | 17.33% (173) | Crystal | ✓ | ✗ | Poor quality crystal | P 21/c | 4 | C48 H48 N12 | 10.1038/nmat2545
| II (β) | 2011 | ELALAF | 4.26% (100) | Crystal | ✓ | ✗ | The solvent molecules are disordered. | R3 | - | C48 H48 N12,0.66(C H2 Cl2) | 10.1002/anie.201006030
III (γ)
CC2 | I (α) | 2009 | PUDXAO | 9.09% (100) | Crystal | ✓ | ✓ | Two propylene groups are disordered over two sites with occupancies 0.741:0.259 and 0.539:0.461; The SQUEEZE/PLATON program has been used to model the disordered water molecules. | P -3 | 2 | C54 H60 N12,6(H2O) | 10.1038/nmat2545
II (β)
CC3 | I (α) | 2009 | PUDXES | 5.77% (400) | Crystal | ✓ | ✗ | - | F 41 3 2 | 8 | C72 H84 N12 | 10.1038/nmat2545
| II (β) | 2014 | PUDXES02 | 6.89% (298) | Crystal | ✓ | ✗ | - | P 3 | 3 | C72 H84 N12 | 10.1039/C4CC04158E
CC4 | I (α) | 2011 | OZECAY | 6.73% (298) | Crystal | ✓ | ✗ | - | P 3 | 3 | C66 H72 N12 | 10.1002/chem.201101631
| II (β) | 2014 | OZECAY03 | 11.46% (350) | Crystal | ✓ | ✗ | - | F 41 3 2 | 8 | C66 H72 N12 | 10.1039/C4SC00095A
CC5 |  | 2011 | UTEVOF | 7.75% (100) | Crystal | ✗ | - | - | F 41 3 2 | 8 | C114 H108 N16,6(C H2 Cl2) | 10.1038/nature10125
CC6 |  | 2011 | EXESAC | 5.56% (100) | Crystal | ✗ | - | - | P c a 21 | 4 | C69 H66 N6,3(C H4 O) | 10.1039/c1cc12460a
CC7 |  | 2011 | KATJAS | 3.23% (100) | Crystal | ✓ | ✓ | - | P 21 3 | 8 | C240 H240 N32,80(C H2 Cl2) | 10.1002/anie.201105104
CC8 |  | 2011 | KATJEW | 3.73% (90) | Crystal | ✗ | - | - | P 21 3 | 8 | C240 H216 N32,75(C H2 Cl2) | 10.1002/anie.201105104
CC9 |  | 2011 | GANDAC | 4.21% (298) | Crystal | ✓ | ✗ | - | R 3 | 3 | C120 H96 N12 | 10.1021/ja2056374
CC10 |  | 2011 | GANDUW | 5.35% (100) | Crystal | Nitrogen | ✗ | - | R 3 2 | 6 | C120 H84 F12 N12,0.5(N2) | 10.1021/ja2056374
CC11 |  | 2013 | VOFROZ | 9.1% (100) | Crystal | ✗ | - | - | P -1 | 8 | C108 H108 N20,4.75(C H4 O),6(H2 O) | 10.1021/cg401171v
CC12 |  | 2013 | VOFRIT | 1.6% (298) | Powder | ✓ | ✗ | Study temperature given as 363 K and 298 K in the CIF | P 2/n | 2 | C180 H156 N20 | 10.1021/cg401171v
CC13 | I (α) | [10 empty] | 10.1021/ja409594s
| II (β) | [10 empty] | 10.1021/ja409594s
1-S,3-R | I | 2011 | UTEVAR | 6.42% (150) | Crystal | ✓ | ✓ | - | P 2 3 | 8 | C72 H84 N12,C48 H48 N12,7(C H Cl3) | 10.1038/nature10125
1-S,3-R | II | 2011 | UTEVEV | 6.85% (298) | Crystal | ✓ | ✓ | - | F 2 3 | 8 | C72 H84 N12,C48 H48 N12,3.5(C H Cl3) | 10.1038/nature10125
1-S,3-R | III | 2011 | UTEVIZ | 7.46% (100) | Crystal | ✓ | ✓ | - | R 3 | 8 | C72 H84 N12,C48 H48 N12,4(C H Cl3) | 10.1038/nature10125
LC1 | liquid cages | 2012 | SARNUW | 14.26% (180) | Crystal | ✓ | ✓ | Many of the pentyl chains and some phenyl rings are disordered over two sites.The SQUEEZE/PLATON program has been used to modelsome disorder. | C 2 2 21 | 3 | C108 H168 N12 | 10.1039/c2sc01007k
MC1 |  | 2011 | EKUKUR | 5.85% (120) | Crystal | ✓ | ✓ |  | R -3 | 6 | C152 H128 N12 O6 | 10.1002/anie.201005301
MC2 |  | 2012 | TATVER | 8.42% (100) | Crystal | ✗ | - |  | P -1 | 1 | C134 H92 N12 O6,18.5(C4H8O) | 10.1002/chem.201102857
MC3 |  | 2012 | SATJAA | 6.44% (100) | Crystal | ✓ | ✓ |  | P -1 | 4 | C82 H52 N6 O6,6.5(C4 H8 O) | 10.1002/chem.201200032
MC4 |  | 2012 | SATJEE | 8.76% (100) | Crystal | ✓ | ✓ |  | R -3 | 6 | C88 H64 N6 O6 | 10.1002/chem.201200032
MC5 |  | 2013 | FEQXAC | 5.53% (100) | Crystal | ✓ | ✓ |  | R 3 | 3 | C158 H140 N12 O6 | 10.1002/anie.201208156
MC6 |  | 2014 | ZIRCIO | 12.5% (90) | Crystal | ✓ | ✓ |  | P -1 | 1 | C336 H240 B24 O48 | 10.1002/anie.201308924
MC7 |  | 2014 | HIWHOM | 17.32% (100) | Crystal | ✓ | ✓ |  | P 4/n | 2 (4) | C432 H432 B24 O48 | 10.1002/anie.201400285
DC1 |  | 2013 | REQXES | 8.88%(150) | Crystal | ✓ | ✓ | Unknown solvate | P b c n |  | C112 H62 O2 | 10.1002/anie.201209922
GC1 |  | 2013 | REYMAL | 7.6% (100) | Crystal | ✓ | ✓ |  | P -4 21 c | 2 | C192 H240 N24 O12,12(H2 O) | 10.1039/C3CC39098E
EC1 | (ExCage) | 2014 | XOTHUL | 6.22% (250) | Crystal | ✗ | ✗ | The structure is disordered; The MASK/OLEX2 program has been used to model some disorder. | CMCM | 4 | C60 H48 N12 6+,6(F6 P -) | 10.1021/ja5041557 | 10.1002/anie.201408400
EC1c | +coronene | 2014 | XOTJAT | 9.31%(100) | Crystal | ✗ | ✗ | The MASK/OLEX2 program has been used to model some disorder. | R -3 c |  | C60 H48 N12 6+,C24 H12,6(F6 P -) | 10.1002/anie.201408400
ZC1 |  | 2010 | PUTREC | 6.25%(100) | Crystal | ✓ | ✓ | The SQUEEZE/PLATON program has been used to model the solvent molecules. | C 2/c | 6 | C132 H144 N6,2(C4 H8 O2),2(C6 H14) | 10.1002/anie.201001517
ZC2 |  | 2014 | YOHXOK | 11.39%(130) | Crystal | ✗ | - | C39,C40,C41 and C39',C40',C41' disordered over two sites with occupancies 0.61:0.39. | P 21/c |  | C144 H132,4.6(C2 H3 N),2(C H2 Cl2) | 10.1002/anie.201404880
Note on E3: Marcin Miklitz: PUDWUH02 is the same just published in newer paper 2011
Note on E8: Marcin Miklitz: PUDXES01 is almost the same, but in room T and left for 24h on air, 10.1038/nmat4035
Note on E9: Marcin Miklitz: PUDXES03 same, but 400K and better R, same publication
Note on E10: Marcin Miklitz: OZECAY01,02 same but different T etc.
Note on E11: Marcin Miklitz: OZECAY04 the same
Note on E14: Marcin Miklitz: Atom count exceeded, some H deleted true structure from a deposited cif
Note on I14: Marcin Miklitz: MASK/OLEX2 procedure
Note on E18: Marcin Miklitz: Too large, coordinates from deposited cif
Note on I23: Marcin Miklitz: Coordinates for the disordered solvent are not deposited.
Note on I24: Marcin Miklitz: Coordinates for the disordered solvent are not deposited.
Note on I25: Marcin Miklitz: Not for solvent
Note on E33: Marcin Miklitz: Two catenated MC5 cages, coordinates from deposited cif
Note on B37: Marcin Miklitz: Polish group
Note on E39: Marcin Miklitz: Number is given, but can't be found in CCDC, found on journal page, taken structure from second publication

## ASA-NASA
Name | Polymorph | Exp | Exp-source
CC1 | I (α)
II (β)
III (γ)
CC2 | I (α)
II (β)
CC3 | I (α)
II (β)
CC4 | I (α)
II (β)
CC5
CC6
CC7
CC8
CC9
CC10
CC11
CC12
CC13 | I (α)
II (β)
1-S,3-R | I
1-S,3-R | II
1-S,3-R | III
LC7 | liquid cages
MC1 | I (α)
II (β)
MC2
MC3
MC4
MC5
MC6
GC1
EC1 | (ExCage)
Note on B36: Marcin Miklitz: Polish group