## full DB
CIF name	REFCODE	Disorder in cage?	Solvent?	Squeeze/Mask?	DOI	Note on structure	Synonyms
ABIKUU.cif	ABIKUU	N	Y	N	10.1038/nchem.2663		TCC1-R methanol solvate hydrate
ABILAB.cif	ABILAB	N	Y	N	10.1038/nchem.2663		rac-TCC1 diethyl ether solvate
ABILEF.cif	ABILEF	Y	N	N	10.1038/nchem.2663		TCC2-R bis(CC3-S)
ABILIJ.cif	ABILIJ	Y	Y	Y	10.1038/nchem.2663		TCC2-R bis(CC3-S) 1,4-dioxane dichloromethane solvate
ABILOP.cif	ABILOP	Y	Y	N	10.1038/nchem.2663		TCC2-R methanol solvate hydrate
ABILUV.cif	ABILUV	Y	Y	Y	10.1038/nchem.2663		TCC2-R 1-methylpyrrolidin-2-one methanol solvate
ABIMAC.cif	ABIMAC	Y	Y	N	10.1038/nchem.2663		TCC2-R 1-methylpyrrolidin-2-one solvate
ABIMEG.cif	ABIMEG	Y	Y	N	10.1038/nchem.2663	A lot of disorder present in this cage back bone.	rac-TCC2 acetone dichloromethane solvate
ABIMIK.cif	ABIMIK	N	Y	N	10.1038/nchem.2663		rac-TCC2 acetone dichloromethane solvate hydrate
ABIMOQ.cif	ABIMOQ	Y	N	Y	10.1038/nchem.2663	Cage disordered by symmetry	rac-TCC2 isopropanol dichloromethane solvate
ABIMUW.cif	ABIMUW	N	Y	N	10.1038/nchem.2663		rac-TCC2 hydrate
ABINAD.cif	ABINAD	N	N	N	10.1038/nchem.2663		rac-TCC2
ABINEH.cif	ABINEH	Y	N	Y	10.1038/nchem.2663	Significant disorder in Cage	TCC2-S TCC3-R dichloromethane 1,4-dioxane solvate
ABINIL.cif	ABINIL	N	Y	N	10.1038/nchem.2663		rac-TCC3 diethyl ether solvate hydrate
ABINUX.cif	ABINUX	Y	N	N	10.1038/nchem.2663		rac-TCC3
ABIPAF.cif	ABIPAF	N	N	Y	10.1038/nchem.2663		rac-TCC3 tridecakis(dinitrogen)
ABIPEJ.cif	ABIPEJ	N	Y	N	10.1038/nchem.2663		rac-TCC3 hydrate
ABIQEK.cif	ABIQEK	N	N	N	10.1038/nchem.2663	Co-crystal of 2 cages
ABIQIO.cif	ABIQIO	N	N	Y	10.1038/nchem.2663	Co-crystal of 2 cages
CAFJAX.cif	CAFJAX	N	Y	N	10.1002/chem.201602810	Cavitand	Galactosaminium cucurbit[7]uril dihydrogen phosphate phosphoric acid ethanol solvate nonahydrate
CAFJEB.cif	CAFJEB	N	Y	N	10.1002/chem.201602810	Cavitand	glucosaminium cucurbit[7]uril dihydrogen phosphate phosphoric acid ethanol solvate hydrate
CANHOR.cif	CANHOR	N	Y	N	10.1002/anie.201610782	THF solvent
CAXFIT.cif	CAXFIT	Y	N	N	10.1039/C7CE00783C	Disorder of Hs. 2 cages.
CAXFOZ.cif	CAXFOZ	Y	Y	N	10.1039/C7CE00783C
DEDTOY.cif	DEDTOY	Y	Y	N	10.1039/C7NR01301A	Similar to CC3
DEDTUE.cif	DEDTUE	Y	Y	N	10.1039/C7NR01301A	Similar to CC3. 2 cages.
DEDVAM.cif	DEDVAM	Y	Y	N	10.1039/C7NR01301A	Similar to CC3
DEDVEQ.cif	DEDVEQ	Y	Y	N	10.1039/C7NR01301A	Similar to CC3. 2 cages.
DENMIV.cif	DENMIV	N	N	Y	10.1002/chem.201705713
DENMUH.cif	DENMUH	N	N	Y	10.1002/chem.201705713
DENNAO.cif	DENNAO	Y	Y	N	10.1002/chem.201705713	Severe disorder in cage
GICGUX.cif	GICGUX	N	N	Y	10.1021/acs.cgd.7b01422	Big pore
IFAJOR.cif	IFAJOR	N	Y	N	10.1039/C8FD00031J
IFAJUX.cif	IFAJUX	N	Y	N	10.1039/C8FD00031J
IFAKAE.cif	IFAKAE	N	Y	N	10.1039/C8FD00031J
IFAKEI.cif	IFAKEI	N	Y	N	10.1039/C8FD00031J
IFAKIM.cif	IFAKIM	N	Y	N	10.1039/C8FD00031J
IYEMAC.cif	IYEMAC	Y	Y	N	10.1002/chem.201603593	Similar to CC3
IYEMEG.cif	IYEMEG	N	Y	N	10.1002/chem.201603593	Similar to CC3
IYEMIK.cif	IYEMIK	N	N	Y	10.1002/chem.201603593	Big pore
KENRED.cif	KENRED	N	Y	N	10.1039/C7ME00090A
MAGJUC.cif	MAGJUC	N	Y	N	10.1021/jacs.5b11797
PAWSEO.cif	PAWSEO	N	N	Y	10.1039/C7CC03345A	Cavitand
PAWSIS.cif	PAWSIS	N	Y	Y	10.1039/C7CC03345A	Cavitand	(1,3-dioxoisoindol-2-yl)-γ-cyclodextrin unknown solvate dihydrate
PIFHIY.cif	PIFHIY	N	Y	Y	10.1038/s41467-018-05271-9	Big pore
PIFHUK.cif	PIFHUK	Y	Y	N	10.1038/s41467-018-05271-9
PIFJAS.cif	PIFJAS	N	Y	N	10.1038/s41467-018-05271-9
PIFJEW.cif	PIFJEW	Y	Y	N	10.1038/s41467-018-05271-9	Interpenetrated cage?
PIFJIA.cif	PIFJIA	N	Y	N	10.1038/s41467-018-05271-9	Non-porous
PIFJOG.cif	PIFJOG	N	Y	N	10.1038/s41467-018-05271-9
PIFJUM.cif	PIFJUM	N	Y	N	10.1038/s41467-018-05271-9
PIFKAT.cif	PIFKAT	Y	Y	Y	10.1038/s41467-018-05271-9
PIFKEX.cif	PIFKEX	Y	Y	Y	10.1038/s41467-018-05271-9
PIFKIB.cif	PIFKIB	Y	N	Y	10.1038/s41467-018-05271-9	Big pore
PIFKOH.cif	PIFKOH	Y	Y	N	10.1038/s41467-018-05271-9
PIFKUN.cif	PIFKUN	Y	Y	N	10.1038/s41467-018-05271-9
PIFTOQ.cif	PIFTOQ	N	Y	N	10.1038/s41467-018-05271-9
PIFTUW.cif	PIFTUW	N	N	Y	10.1038/s41467-018-05271-9
PIFVAE.cif	PIFVAE	N	Y	N	10.1038/s41467-018-05271-9
PIFVEI.cif	PIFVEI	N	Y	N	10.1038/s41467-018-05271-9	Interpenetrated cage?
PIFVIM.cif	PIFVIM	Y	Y	N	10.1038/s41467-018-05271-9
PIFVOS.cif	PIFVOS	N	Y	N	10.1038/s41467-018-05271-9
PIFVUY.cif	PIFVUY	N	Y	N	10.1038/s41467-018-05271-9
PIFWAF.cif	PIFWAF	Y	Y	Y	10.1038/s41467-018-05271-9
REGDUF.cif	REGDUF	N	Y	N	10.1016/j.chempr.2017.08.015	Cavitand
REHCIT.cif	REHCIT	N	Y	N	10.1016/j.chempr.2017.08.015	Cavitand
RELZEQ.cif	RELZEQ	N	Y	N	10.1021/acs.joc.7b01431
RELZIU.cif	RELZIU	N	Y	N	10.1021/acs.joc.7b01431
RELZOA.cif	RELZOA	N	Y	N	10.1021/acs.joc.7b01431
RELZUG.cif	RELZUG	N	Y	N	10.1021/acs.joc.7b01431
REMBAP.cif	REMBAP	N	Y	Y	10.1021/acs.joc.7b01431
REMBET.cif	REMBET	Y	Y	N	10.1021/acs.joc.7b01431
SAVYAS.cif	SAVYAS	N	Y	Y	10.1002/chem.201700885
SENNOR.cif	SENNOR	N	Y	N	10.1021/acscentsci.7b00145	Similar to CC3
SENNUX.cif	SENNUX	Y	N	N	10.1021/acscentsci.7b00145
SENPAF.cif	SENPAF	N	Y	N	10.1021/acscentsci.7b00145
SENPIN.cif	SENPIN	Y	Y	N	10.1021/acscentsci.7b00145
SENPOT.cif	SENPOT	N	Y	N	10.1021/acscentsci.7b00145
SENPUZ.cif	SENPUZ	N	Y	N	10.1021/acscentsci.7b00145
SENPUZ_ordered.cif	SENPUZ	N	Y	N	10.1021/acscentsci.7b00145
SENQAG.cif	SENQAG	Y	Y	N	10.1021/acscentsci.7b00145
SENQEK.cif	SENQEK	N	Y	N	10.1021/acscentsci.7b00145
SENQIO.cif	SENQIO	Y	Y	N	10.1021/acscentsci.7b00145
SENQOU.cif	SENQOU	N	Y	N	10.1021/acscentsci.7b00145
SENQUA.cif	SENQUA	Y	Y	N	10.1021/acscentsci.7b00145
SENRAH.cif	SENRAH	N	Y	N	10.1021/acscentsci.7b00145
SENREL.cif	SENREL	N	Y	N	10.1021/acscentsci.7b00145
TASPUB.cif	TASPUB	N	Y	N	10.1021/jacs.6b13300
TASQAI.cif	TASQAI	Y	Y	N	10.1021/jacs.6b13300
TASQEM.cif	TASQEM	N	Y	N	10.1021/jacs.6b13300
TASQIQ.cif	TASQIQ	Y	Y	N	10.1021/jacs.6b13300
TASQOW02.cif	TASQOW02	Y	N	N	10.1021/jacs.6b13300
TASQOW.cif	TASQOW	Y	N	N	10.1021/jacs.6b13300
XAMQEK.cif	XAMQEK	N	Y	N	10.1002/anie.201611260
XAMQIO.cif	XAMQIO	Y	Y	N	10.1002/anie.201611260
XAMQOU.cif	XAMQOU	N	Y	N	10.1002/anie.201611260
XAMQUA.cif	XAMQUA	N	Y	N	10.1002/anie.201611260
XAYMOC.cif	XAYMOC	N	N	Y	10.1039/C7CC03677A
XAYMUI.cif	XAYMUI	N	N	Y	10.1039/C7CC03677A
YEZLOH.cif	YEZLOH	N	Y	N	10.1021/jacs.8b02621	Ring-like structure	4,9,14,19,24,29,31,33,35,37,39,41-dodecaethoxypillar[6]arene bis(1,3-dimethylbenzene) clathrate
YEZLUN.cif	YEZLUN	Y	N	N	10.1021/jacs.8b02621	Ring-like structure	4,9,14,19,24,26,28,30,32,34-decaethoxypillar[5]arene
YEZMAU.cif	YEZMAU	N	Y	N	10.1021/jacs.8b02621	Ring-like structure	4,9,14,19,24,29,31,33,35,37,39,41-dodecaethoxypillar[6]arene 1,3-dimethylbenzene clathrate
YEZMIC.cif	YEZMIC	N	Y	N	10.1021/jacs.8b02621	Cavitand	4,9,14,19,24,29,31,33,35,37,39,41-dodecaethoxypillar[6]arene 1,2-dimethylbenzene clathrate
YEZMOI.cif	YEZMOI	Y	Y	N	10.1021/jacs.8b02621	Ring-like structure	4,9,14,19,24,29,31,33,35,37,39,41-dodecaethoxypillar[6]arene 1,4-dimethylbenzene clathrate
YEZMUO.cif	YEZMUO	Y	Y	N	10.1021/jacs.8b02621	Ring-like structure	4,9,14,19,24,26,28,30,32,34-decaethoxypillar[5]arene 1,4-dimethylbenzene clathrate
YEZNAV.cif	YEZNAV	Y	Y	N	10.1021/jacs.8b02621	Ring-like structure	4,9,14,19,24,26,28,30,32,34-decaethoxypillar[5]arene 1,3-dimethylbenzene clathrate
YIGPOW.cif	YIGPOW	Y	N	N	10.1002/chem.201802123	Big pore. Boronate ester cage
YIGQEN.cif	YIGQEN	N	N	Y	10.1002/chem.201802123	Boronate ester cage

## solvent free
CIF name	REFCODE	Disorder in cage?	Solvent?	Squeeze/Mask?	DOI	Note on structure	Synonyms	Disorder clean process:	XRD Pore diameters	Opt Pore Diameters	Shape Persistent?	Notes on optimization:
ABILEF.cif	ABILEF	Y	N	N	10.1038/nchem.2663		TCC2-R bis(CC3-S)	where CH’s disordered in rings: deleted atoms with ‘?’ in CIF using text editor – the resultant cage structure will have messed up benzene rings in one of the cages, which should be fixed with optimization	5.3,3.9,5.4,5.4,5.2,5.4,5.2,3.3,5.2,5.4,3.3,3.9	5.6,2.6,5.6,5.6,5.6,5.6,5.6,2.6,5.6,5.6,2.6,2.6	Y/N
ABINAD.cif	ABINAD	N	N	N	10.1038/nchem.2663		rac-TCC2		1.25,1.2,1.2,1.2,1.25,1.25	2.6,2.6,2.6,2.6,2.6,2.6	Y
ABINUX.cif	ABINUX	Y	N	N	10.1038/nchem.2663		rac-TCC3	where CH’s disordered in rings: deleted atoms with ‘?’ in CIF using text editor – the resultant cage structure will have messed up benzene rings in one of the cages, which should be fixed with optimization. The nondisordered rings look a bit odd anyway.	3.5,3.5,3.5,3.5,3.5,3.5	0.5,1.2,1.2,1.2,1.2,1.2	Y	I think the structure is shape persistent, but the disorder in the cage structure actually provides a larger pore than would be expected
ABIQEK.cif	ABIQEK	N	N	N	10.1038/nchem.2663	Co-crystal of 2 cages			5.3,4.1,5.3,4.1,5.3,5.3	5.6,4.5,5.6,4.4,5.6,5.5	Y
CAXFIT.cif	CAXFIT	Y	N	N	10.1039/C7CE00783C	Disorder of Hs. 2 cages.		where H’s disordered: deleted atoms with ‘?’ in CIF using text editor	5.6,5.6,5.6,5.6,5.5,5.5,5.6,5.5	3.3,5.7,3.5,3,5,5.7,3.5,5.7	Y/N	one of the two cage types (not CC3) in this structure seems to collapse slightly from optimization, but is still porous
SENNUX.cif	SENNUX	Y	N	N	10.1021/acscentsci.7b00145			where CH3’s disordered: deleted atoms with ‘?’ in CIF using text editor	4.7,4.8,4.8	5.2,5.2,5.2	Y
TASQOW02.cif	TASQOW02	Y	N	N	10.1021/jacs.6b13300			where CH3’s disordered: deleted atoms with ‘?’ in CIF using text editor	-0.82,-0.82	-0.77,2.0	Y	but not porous
TASQOW.cif	TASQOW	Y	N	N	10.1021/jacs.6b13300			where H’s disordered: deleted atoms with ‘?’ in CIF using text editor	6.7,6.7	3.1,3.5	N	the ring structure retains some overall structure, but does close the 1D channel during optimization
YEZLUN.cif	YEZLUN	Y	N	N	10.1021/jacs.8b02621	Ring-like structure	4,9,14,19,24,26,28,30,32,34-decaethoxypillar[5]arene	where CH3 disordered: deleted atoms with ‘?’ in CIF using text editor	0.12,0.12	5.2,5.0	Y	the ring structure retains its integrity and opens up after optimization
YIGPOW.cif	YIGPOW	Y	N	N	10.1002/chem.201802123	Big pore. Boronate ester cage		where H/F disordered: deleted atoms with ‘?’ in CIF using text editor	6.9,6.9	7.8,6.7	Y	This is the most unique structure in this DB

## numbers_testing
name	count	max-count	no-orig-UC	ratio	problems?	Notes	All good?	Notes from Visualization of _nosolv.pdb
ABIKUU.cif	Counter({1:124,2:72,7:48,6:24,12:24,16:16,21:12,8:8,192:8})	192	3096	0.062015503875969	N		Y
ABILAB.cif	Counter({16:18,192:6})	192	1440	0.133333333333333	N		Y
ABILEF.cif	Counter({168:8,240:4})	240	2304	0.104166666666667	N	This indeed has no solvent.	Y	pywindow considers one of the cages as non porous. Fixed
ABILIJ.cif	Counter({14:12,168:8,6:4,240:2,264:2})	264	2544	0.10377358490566	N		Y	pywindow considers one of the cages as non porous. Fixed
ABILOP.cif	Counter({7:12,12:6,6:6,3:6,8:6,1:6,14:6,224:3,27:3})	224	1089	0.205693296602387	N		Y
ABILUV.cif	Counter({25:3,224:3})	224	747	0.299866131191432	N		Y
ABIMAC.cif	Counter({16:6,224:3,25:3})	224	843	0.265717674970344	N		Y
ABIMEG.cif	Counter({300:4})	300	1200	0.25	N	This structure has no solvent, but CSD reports solvent, so it must be disordered	Y
ABIMIK.cif	Counter({3:12,5:10,10:8,216:4,31:4,1:4,7:4})	216	1188	0.181818181818182	N		Y
ABIMOQ.cif	Counter({2832:1})	2832	948	2.9873417721519	Y
ABIMUW.cif	Counter({216:6,1:6})	216	1302	0.165898617511521	N		Y	pywindow considers one of the cages as non porous. Fixed
ABINAD.cif	Counter({216:6})	216	1296	0.166666666666667	N		Y	pywindow considers one of the cages as non porous. Fixed
ABINEH.cif	Counter({2631:1})	2631	882	2.98299319727891	Y
ABINIL.cif	Counter({1:66,3:29,16:18,2:18,15:18,228:12,33:6,10:3,4:2})	228	3726	0.061191626409018	N		Y
ABINUX.cif	Counter({252:6})	252	1512	0.166666666666667	N		Y	pywindow considers one of the cages as non porous. Fixed
ABIPAF.cif	Counter({228:6})	228	1368	0.166666666666667	N		Y
ABIPEJ.cif	Counter({1:24,2:12,228:6,4:6})	228	1440	0.158333333333333	N		Y
ABIQEK.cif	Counter({168:4,192:2})	192	1056	0.181818181818182	N		Y
ABIQIO.cif	Counter({168:4,192:2})	192	1056	0.181818181818182	N		Y
CAFJAX.cif	Counter({1:48,6:16,2:16,5:16,126:8,26:8,9:8})	126	1544	0.08160621761658	N		Y
CAFJEB.cif	Counter({1:80,2:24,5:16,126:8,26:8,8:8})	126	1480	0.085135135135135	N		Y
CANHOR.cif	Counter({13:56,214:8})	214	2440	0.087704918032787	N		Y
CAXFIT.cif	Counter({108:4,198:4})	198	1224	0.161764705882353	N		Y
CAXFOZ.cif	Counter({1:36,290:4,210:4})	290	2036	0.142436149312377	N		Y	Note that this structure is heavily disordered and should be used with caution
DEDTOY.cif	Counter({151:4,28:4,18:4})	151	788	0.191624365482234	N		Y
DEDTUE.cif	Counter({12:18,2:6,9:4,174:2,168:2,1:2,8:2})	174	974	0.17864476386037	N		Y
DEDVAM.cif	Counter({1:28,2:12,12:12,14:12,156:8,8:4})	156	1644	0.094890510948905	N		Y
DEDVEQ.cif	Counter({1:5,7:3,168:2,301:2,9:2,2:1})	301	998	0.301603206412826	N		Y	Note that this structure is heavily disordered and should be used with caution
DENMIV.cif	Counter({288:3})	288	864	0.333333333333333	N		Y
DENMUH.cif	Counter({288:4})	288	1152	0.25	N		Y
DENNAO.cif	Counter({5:42,240:4,10:4})	240	1216	0.197368421052632	N		Y
GICGUX.cif	Counter({384:3})	384	1152	0.333333333333333	N		Y
IFAJOR.cif	Counter({18:4,108:4,9:4})	108	540	0.2	N		Y
IFAJUX.cif	Counter({18:8,108:4,10:4})	108	616	0.175324675324675	N		Y
IFAKAE.cif	Counter({13:16,11:16,5:8,108:7})	108	1288	0.083850931677019	N		Y
IFAKEI.cif	Counter({5:27,108:6,11:3,13:2})	108	855	0.126315789473684	N		Y
IFAKIM.cif	Counter({5:12,108:4,9:4,10:4,8:4,15:2})	108	618	0.174757281553398	N		Y
IYEMAC.cif	Counter({1:32,4:16,6:8,85896:1})	85896	3456	24.8541666666667	Y
IYEMAC_cleaned1.cif	Counter({1:80,204:8,6:8})	204	1760	0.115909090909091	N		Y
IYEMEG.cif	Counter({6:84,3:64,12:24,8:16,9:16,15:16,180:8,5:8,4:8})	180	2952	0.060975609756098	N		Y
IYEMIK.cif	Counter({480:2})	480	960	0.5	N		Y
KENRED.cif	Counter({168:6,16:6,10:5})	168	1164	0.144329896907216	N		Y
MAGJUC.cif	Counter({7:6,2:4,168:2})	168	384	0.4375	N		Y
PAWSEO.cif	Counter({78408:1})	78408	2904	27	Y
PAWSIS.cif	Counter({3:8,181:4})	181	748	0.241978609625668	N		Y
PIFHUK.cif						Fails read into ASE
PIFHIY.cif	Counter({300:8,14:8})	300	2512	0.119426751592357	N		Y
PIFJAS.cif	Counter({120:2,5:2,114:1})	120	360	0.333333333333333	M		Y
PIFJEW.cif	Counter({5:4,6:4,2:2,11:2,9:2,1:2,12:2,610:1})	610	722	0.844875346260388	N		Y	non porous
PIFJIA.cif	Counter({166:2,21:2,13:2})	166	400	0.415	N		Y	non porous
PIFJOG.cif	Counter({8:4,120:2,5:2,7:2})	120	286	0.41958041958042	N		Y
PIFJUM.cif	Counter({126:2,5:2})	126	278	0.453237410071943	N		Y
PIFKAT.cif	Counter({287:4,8:4,5:4})	287	1200	0.239166666666667	N		Y	Note that this structure is heavily disordered and should be used with caution
PIFKEX.cif	Counter({6:12,319:4,9:4,5:4})	319	1404	0.227207977207977	N		Y	Note that this structure is heavily disordered and should be used with caution
PIFKIB.cif	Counter({528:4})	528	2112	0.25	N		Y	Note that this structure is heavily disordered and should be used with caution
PIFTOQ.cif	Counter({102:2,3:2,24:2})	102	258	0.395348837209302	N		Y
PIFTUW.cif	Counter({204:4})	204	816	0.25	N		Y
PIFVAE.cif	Counter({1:6,204:2})	204	414	0.492753623188406	N		Y
PIFVEI.cif	Counter({1:6,3:4,8:4,15:4,7:2,2:2,6:2,1650:1,1159:1,1160:1})	1650	738	2.23577235772358	Y	Failed due to disorder
PIFVIM.cif	Counter({5:6,1:6,2:4,3:2,424:2,26:2,20:2,22:1})	424	1014	0.418145956607495	N	NOTE! In this case, pyWindow collects a single Cl in the cage backbone strcture, which should be part of the solvent.	Y	Note that this structure is heavily disordered and should be used with caution
PIFVOS.cif	Counter({5:9,20:6,3:6,264:2})	264	726	0.363636363636364	N		Y
PIFVUY.cif	Counter({102:3,5:3,4:2})	102	333	0.306306306306306	N		Y
PIFWAF.cif	Counter({8:4,299:2,9:2,1:2,5:2,2:2})	299	662	0.45166163141994	N		Y	Note that this structure is heavily disordered and should be used with caution
REGDUF.cif	Counter({1:86,126:6,24:6,2:2})	126	1000	0.126	N		Y
REHCIT.cif	Counter({1:216,2:54,4:24,27:24,5:24,7:18,126:12,9:12,3:12,6:12,18:6,6915:2})	6915	4688	1.47504266211604	Y	Failed due to disorder
RELZEQ.cif	Counter({1:32,14:8,118:4})	118	616	0.191558441558442	N		Y
RELZIU.cif	Counter({1:72,115:8,30:8,64:4})	115	1488	0.077284946236559	N		Y
RELZOA.cif	Counter({1:68,18:6,118:4})	118	648	0.182098765432099	N		Y
RELZUG.cif	Counter({1:18,6:2,118:2,22:2,20:2})	118	350	0.337142857142857	N		Y
REMBAP.cif	Counter({24:8,118:4,6:4,1:4})	118	692	0.170520231213873	N		Y
REMBET.cif	Counter({1:28,116:2,27:2,2:2,28:1})	116	346	0.335260115606936	N		Y
SAVYAS.cif	Counter({212:4,5:4})	212	868	0.244239631336406	N		Y
SENNOR.cif	Counter({1:8,216:7})	216	1768	0.122171945701357	N		Y
SENNUX.cif	Counter({216:3})	216	648	0.333333333333333	N		Y
SENPAF.cif	Counter({204:3,1:3})	204	615	0.331707317073171	N		Y
SENPIN.cif	Counter({8:8,220:4,9:4})	220	980	0.224489795918367	N		Y
SENPOT.cif	Counter({9:9,204:3,72:3})	204	729	0.279835390946502	N		Y
SENPUZ.cif	Counter({6:12,4:3,5:3,216:1,210:1,204:1,15:1})	216	750	0.288	N		Y
SENPUZ_ordered.cif	Counter({6:11,5:6,213:1,210:1,204:1,15:1})	213	738	0.288617886178862	N		Y
SENQAG.cif	Counter({9:12,212:4})	212	956	0.221757322175732	N		Y
SENQEK.cif	Counter({2:4,204:2})	204	416	0.490384615384615	N		Y
SENQIO.cif	Counter({228:2,5:2,9:2,1:2})	228	504	0.452380952380952	N		Y
SENQOU.cif	Counter({1:40,192:4,168:4,10:4})	192	1520	0.126315789473684	N	Issue with pywindow when handling the solvent molecules – causes a ValueError, which I am unsure of the cause of, but it only occurs once for a strange molecular topology	Y
SENQUA.cif	Counter({216:6,12:6})	216	1368	0.157894736842105	N		Y
SENRAH.cif	Counter({2:12,5:6,212:4,9:4,8:4,6:4})	212	992	0.213709677419355	N		Y
SENREL.cif	Counter({15:15,22:9,216:6})	216	1719	0.12565445026178	N		Y
TASPUB.cif	Counter({162:1,32:1})	162	194	0.835051546391753	N		Y	non porous
TASQAI.cif	Counter({188:2,26:2})	188	428	0.439252336448598	N		Y
TASQEM.cif	Counter({135:4,37:4,141:4,18:4,40:2})	141	1396	0.101002865329513	N		Y
TASQIQ.cif	Counter({13:6,142:2,141:2,25:2})	142	694	0.204610951008646	N		Y
TASQOW02.cif	Counter({168:2})	168	336	0.5	N		Y	non porous
TASQOW.cif	Counter({162:2})	162	324	0.5	N		Y
XAMQEK.cif	Counter({10:16,60:4})	60	400	0.15	N		Y
XAMQIO.cif	Counter({3:24,2:12,71:4})	71	380	0.186842105263158	N		Y
XAMQOU.cif	Counter({78:6,9:6})	78	522	0.149425287356322	N		Y
XAMQUA.cif	Counter({18:6,87:2})	87	282	0.308510638297872	N		Y
XAYMOC.cif	Counter({158:4})	158	632	0.25	N		Y
XAYMUI.cif	Counter({158:2})	158	316	0.5	N		Y
YEZLOH.cif	Counter({18:2,162:1})	162	198	0.818181818181818	N		Y	non porous
YEZLUN.cif	Counter({141:2})	141	282	0.5	N		Y	non porous
YEZMAU.cif	Counter({162:1,36:1})	162	198	0.818181818181818	N		Y	non porous
YEZMIC.cif	Counter({162:4,36:4,20:4})	162	864	0.1875	N		Y
YEZMOI.cif	Counter({176:2,18:2})	176	388	0.45360824742268	N		Y
YEZMUO.cif	Counter({18:4,135:2,141:2})	141	624	0.225961538461538	N		Y
YEZNAV.cif	Counter({18:6,143:2,322:1})	322	716	0.449720670391061	N		Y
YIGPOW.cif	Counter({216:2})	216	432	0.5	N		Y
YIGQEN.cif	Counter({208:4})	208	832	0.25	N		Y